## Sheet1
Mix Composition | OMC (%) | MDD (g/cc) | CBR (%)
Virgin Soil | 15.8 | 1.71 | 4.1
5% Fly Ash + 1% Plastic | 15.2 | 1.73 | 5.4
10% Fly Ash + 1% Plastic | 14.6 | 1.76 | 7.2
15% Fly Ash + 1% Plastic | 13.9 | 1.78 | 7.9
20% Fly Ash + 1% Plastic | 14.3 | 1.75 | 7.1